## Sheet1
| Ag | Au | Cu | Al | Be | Cr | Ni | Pd | Pt | Ti | W | Si2 | Si
ωp | 9.01 | 9.03 | 10.83 | 14.98 | 18.51 | 10.75 | 15.92 | 9.72 | 9.59 | 7.29 | 13.22 | 30.69194 | 0.01101597
f0 | 0.845 | 0.76 | 0.575 | 0.523 | 0.084 | 0.168 | 0.096 | 0.33 | 0.333 | 0.148 | 0.206 | 0 | 526864550616.0
Γ0 | 0.048 | 0.053 | 0.03 | 0.047 | 0.035 | 0.047 | 0.048 | 0.008 | 0.08 | 0.082 | 0.064 | -9.9996e+306 | -11434492.5
f1 | 0.065 | 0.024 | 0.061 | 0.227 | 0.031 | 0.151 | 0.1 | 0.649 | 0.191 | 0.899 | 0.054 | 0.1044899 | -452317.4
Γ1 | 3.886 | 0.241 | 0.378 | 0.333 | 1.664 | 3.175 | 4.511 | 2.95 | 0.517 | 2.276 | 0.53 | 1.803574 | 1.167859
ω1 | 0.816 | 0.415 | 0.291 | 0.162 | 0.1 | 0.121 | 0.174 | 0.336 | 0.78 | 0.777 | 1.004 | -5.593218 | 3.01914
f2 | 0.124 | 0.01 | 0.104 | 0.05 | 0.14 | 0.15 | 0.135 | 0.121 | 0.659 | 0.393 | 0.166 | -1.886844 | 3.7638e+143
Γ2 | 0.452 | 0.345 | 1.056 | 0.312 | 3.395 | 1.305 | 1.334 | 0.555 | 1.838 | 2.518 | 1.281 | 0.9846179 | -2.1507e+150
ω2 | 4.481 | 0.83 | 2.957 | 1.544 | 1.032 | 0.543 | 0.582 | 0.501 | 1.314 | 1.545 | 1.917 | 3.66806 | -7.5329e+141
f3 | 0.011 | 0.071 | 0.723 | 0.166 | 0.53 | 1.149 | 0.106 | 0.638 | 0.547 | 0.187 | 0.706 | 0.01878306 | -1.3391e+146
Γ3 | 0.065 | 0.87 | 3.213 | 1.351 | 4.454 | 2.676 | 2.178 | 4.621 | 3.668 | 1.663 | 3.332 | 0.2145094 | 7.735e+144
ω3 | 8.185 | 2.969 | 5.3 | 1.808 | 3.183 | 1.97 | 1.597 | 1.659 | 3.141 | 2.509 | 3.58 | 3.406791 | -5.631e+148
f4 | 0.84 | 0.601 | 0.638 | 0.03 | 0.13 | 0.825 | 0.729 | 0.453 | 3.576 | 0.001 | 2.59 | 0.1009431 | 2509525.1
Γ4 | 0.916 | 2.494 | 4.305 | 3.382 | 1.802 | 1.335 | 6.292 | 3.236 | 8.517 | 1.762 | 5.836 | 0.562484 | 1.662834
ω4 | 9.083 | 4.304 | 11.18 | 3.473 | 4.604 | 8.775 | 6.089 | 5.715 | 9.249 | 19.43 | 7.498 | -4.22418 | 3.973377
f5 | 5.646 | 4.384 | [9 empty] | 1.900784 | 48620.95
Γ5 | 2.419 | 2.214 | [9 empty] | 0.9562974 | 1.061634
ω5 | 20.29 | 13.32 | [9 empty] | 3.671619 | 0.6238058