## Sheet1
| Ag | Au | Cu | Al | Be | Cr | Ni | Pd | Pt | Ti | W | Si2 | sio2 | Si | Ag2
ωp | 9.01 | 9.03 | 10.83 | 14.98 | 18.51 | 10.75 | 15.92 | 9.72 | 9.59 | 7.29 | 13.22 | 30.69194 | 30.2688775 | 30.2688775 | 8.8362175
f0 | 0.845 | 0.76 | 0.575 | 0.523 | 0.084 | 0.168 | 0.096 | 0.33 | 0.333 | 0.148 | 0.206 | 0 | 526864550616.0 | 0.09091228 | 0.86934978
Γ0 | 0.048 | 0.053 | 0.03 | 0.047 | 0.035 | 0.047 | 0.048 | 0.008 | 0.08 | 0.082 | 0.064 | -9.9996e+306 | -11434492.5 | -8.715e+305 | 0.02105322
f1 | 0.065 | 0.024 | 0.061 | 0.227 | 0.031 | 0.151 | 0.1 | 0.649 | 0.191 | 0.899 | 0.054 | 0.1044899 | -452317.4 | 0.05236095 | 0.99964341
Γ1 | 3.886 | 0.241 | 0.378 | 0.333 | 1.664 | 3.175 | 4.511 | 2.95 | 0.517 | 2.276 | 0.53 | 1.803574 | 1.167859 | 1.61718619 | 6.8116e-06
ω1 | 0.816 | 0.415 | 0.291 | 0.162 | 0.1 | 0.121 | 0.174 | 0.336 | 0.78 | 0.777 | 1.004 | -5.593218 | 3.01914 | -5.23755101 | 8.63672458
f2 | 0.124 | 0.01 | 0.104 | 0.05 | 0.14 | 0.15 | 0.135 | 0.121 | 0.659 | 0.393 | 0.166 | -1.886844 | 3.7638e+143 | -1.84293628 | 0.0010456
Γ2 | 0.452 | 0.345 | 1.056 | 0.312 | 3.395 | 1.305 | 1.334 | 0.555 | 1.838 | 2.518 | 1.281 | 0.9846179 | -2.1507e+150 | 0.99492443 | 0.2605275
ω2 | 4.481 | 0.83 | 2.957 | 1.544 | 1.032 | 0.543 | 0.582 | 0.501 | 1.314 | 1.545 | 1.917 | 3.66806 | -7.5329e+141 | 3.51348229 | 2.50004115
f3 | 0.011 | 0.071 | 0.723 | 0.166 | 0.53 | 1.149 | 0.106 | 0.638 | 0.547 | 0.187 | 0.706 | 0.01878306 | -1.3391e+146 | 0.01022822 | 0.04435997
Γ3 | 0.065 | 0.87 | 3.213 | 1.351 | 4.454 | 2.676 | 2.178 | 4.621 | 3.668 | 1.663 | 3.332 | 0.2145094 | 7.735e+144 | 0.21321958 | 0.43378971
ω3 | 8.185 | 2.969 | 5.3 | 1.808 | 3.183 | 1.97 | 1.597 | 1.659 | 3.141 | 2.509 | 3.58 | 3.406791 | -5.631e+148 | 3.42719791 | 4.35550473
f4 | 0.84 | 0.601 | 0.638 | 0.03 | 0.13 | 0.825 | 0.729 | 0.453 | 3.576 | 0.001 | 2.59 | 0.1009431 | 2509525.1 | 0.09756546 | 0.08571635
Γ4 | 0.916 | 2.494 | 4.305 | 3.382 | 1.802 | 1.335 | 6.292 | 3.236 | 8.517 | 1.762 | 5.836 | 0.562484 | 1.662834 | 0.57999495 | 0.7889476
ω4 | 9.083 | 4.304 | 11.18 | 3.473 | 4.604 | 8.775 | 6.089 | 5.715 | 9.249 | 19.43 | 7.498 | -4.22418 | 3.973377 | -4.19990233 | 4.77488132
f5 | 5.646 | 4.384 | [9 empty] | 1.900784 | 48620.95 | 1.81060106 | 0.15443721
Γ5 | 2.419 | 2.214 | [9 empty] | 0.9562974 | 1.061634 | 0.97299976 | 1.18159354
ω5 | 20.29 | 13.32 | [9 empty] | 3.671619 | 0.6238058 | 3.50127659 | 5.55017253